## Sheet1
SG2 | SG1 | STRESS | STRES, Mpa | C1 | C2
0 | 0 | 0 | 0 | 0 | 0
75 | 81 | 1.519097 | 0.4613585 | -153.5337 | -247.6612
137 | 151 | 3.255208 | 0.9227169 | 164.355 | -340.09
204 | 224 | 4.774306 | 1.384075 | 20.0625 | -166.5887
272 | 298 | 6.510417 | 1.845434 | -213.1663 | 82.3575
338 | 371 | 8.246528 | 2.306792 | 296.335 | 188.915
404 | 443 | 9.765625 | 2.768151 | 533.4187 | 114.7838
472 | 519 | 11.50174 | 3.229509 | 325.2575 | -267.1475
538 | 593 | 13.23785 | 3.690868 | -175.8938 | -188.7712
608 | 669 | 14.75694 | 4.152226 | -79.96375 | 377.0212
680 | 749 | 16.49306 | 4.613585 | 262.0025 | 204.47
747 | 821 | 18.01215 | 5.074943 | 282.0225 | 495.0013
821 | 901 | 19.74826 | 5.536302 | 692.8513 | 507.595
888 | 977 | 21.26736 | 5.99766 | 941.86375 | 99.98375
962 | 1059 | 22.78646 | 6.459019 | 574.34 | 201.0775
1034 | 1137 | 24.30556 | 6.920377 | 765.9112 | 646.1925
1107 | 1217 | 25.82465 | 7.381736 | 731.83 | 649.185
1175 | 1290 | 27.12674 | 7.843094 | 739.565 | 673.1012
1246 | 1369 | 28.64583 | 8.304453 | 906.9287 | 381.0512
1318 | 1446 | 30.16493 | 8.765811 | 954.0262 | 273.1775
1386 | 1520 | 31.46701 | 9.227169 | 918.0463 | 866.4
1462 | 1602 | 32.98611 | 9.688528 | 881.4875 | 688.3112
1530 | 1675 | 34.28819 | 10.14989 | 2380.626 | 1045.412
1600 | 1750 | 35.80729 | 10.61124 | 3443.425 | 1394.866
1669 | 1827 | 37.109375 | 11.0726 | 3123.866 | 1292.291
1742 | 1901 | 38.62847 | 11.53396 | 3236.435 | 1396.091
1810 | 1976 | 39.93056 | 11.99532 | 3366.75 | 958.34125
1881 | 2052 | 41.23264 | 12.45668 | 3222.141 | 1066.41
1953 | 2128 | 42.53472 | 12.91804 | 3252.455 | 1148.078
2024 | 2203 | 44.05382 | 13.3794 | 3244.716 | 1231.569
2094 | 2280 | 45.3559 | 13.84075 | 3286.486 | 1404.092
2161 | 2352 | 46.65799 | 14.30211 | 3127.28625 | 1424.341
2235 | 2430 | 47.96007 | 14.76347 | 2868.3175 | 1401.225
2304 | 2505 | 49.47917 | 15.22483 | 1973.319 | 1541.868
2374 | 2580 | 50.78125 | 15.68619 | 1656.756 | 1645.468
2441 | 2654 | 52.08333 | 16.14755 | 1434.355 | 1313.855
2512 | 2726 | 53.38542 | 16.60891 | 1685.339 | 1122.135
2580 | 2801 | 54.6875 | 17.07026 | 2867.146 | 1624.473
2652 | 2877 | 55.98958 | 17.53162 | 4106.80625 | 1219.065
2719 | 2950 | 57.29167 | 17.99298 | 3328.631 | 1587.089
2786 | 3022 | 58.59375 | 18.45434 | 1680.316 | 1652.056
2858 | 3099 | 59.89583 | 18.9157 | 1532.096 | 1635.45
2922 | 3168 | 61.19792 | 19.37706 | 1657.001 | 1431.207
2989 | 3242 | 62.5 | 19.83841 | 1670.545 | 1277.336
3057 | 3313 | 63.80208 | 20.29977 | 1508.89875 | 2019.9425
3124 | 3386 | 65.10417 | 20.76113 | 1452.387 | 2321.91625
3192 | 3460 | 66.40625 | 21.22249 | 1713.944 | 2213.33875
3257 | 3529 | 67.49132 | 21.68385 | 1794.58 | 1868.345
3328 | 3607 | 68.7934 | 22.14521 | 2373.439 | 1617.066
3390 | 3674 | 70.09549 | 22.60657 | 1967.509 | 1830.188
3459 | 3749 | 71.39757 | 23.06792 | 1872.521 | 2124.26375
3521 | 3815 | 72.69965 | 23.52928 | 2076.099 | 1721.401
3586 | 3888 | 74.00174 | 23.99064 | 2079.445 | 1664.609
3652 | 3955 | 75.08681 | 24.452 | 2279.015 | 1949.019
3720 | 4031 | 76.38889 | 24.91336 | 2176.994 | 2146.15875
3785 | 4101 | 77.69097 | 25.37472 | 1882.661 | 2235.50625
3850 | 4170 | 78.99306 | 25.83607 | 1493.986 | 2578.771
3913 | 4240 | 80.29514 | 26.29743 | 2205.387 | 2271.55
3978 | 4314 | 81.38021 | 26.75879 | 2323.40375 | 2558.804
4040 | 4381 | 82.68229 | 27.22015 | 2128.253 | 2386.81375
4107 | 4456 | 83.984375 | 27.68151 | 2260.216 | 2418.317
4170 | 4527 | 85.28646 | 28.14287 | 2149.85 | 2376.812
4232 | 4594 | 86.58854 | 28.60423 | 2071.31625 | 2126.565
4297 | 4666 | 87.67361 | 29.06558 | 2062.54125 | 2408.685
4363 | 4739 | 88.97569 | 29.52694 | 1923.535 | 2224.034
4427 | 4808 | 90.27778 | 29.9883 | 2232.985 | 1838.42
4494 | 4881 | 91.57986 | 30.44966 | 2124.491 | 1964.66
4564 | 4955 | 92.88194 | 30.91102 | 2366.22625 | 2475.9425
4624 | 5023 | 93.96701 | 31.37238 | 2351.242 | 2455.926
4694 | 5096 | 95.2691 | 31.83373 | 2220.4 | 2079.759
4754 | 5165 | 96.35417 | 32.29509 | 2245.647 | 2627.881
4824 | 5240 | 97.65625 | 32.75645 | 2229.271 | 2356.789
4890 | 5309 | 98.95833 | 33.21781 | 2416.876 | 2470.865
4953 | 5379 | 100.2604 | 33.67917 | 2411.506 | 2193.126
5020 | 5452 | 101.3455 | 34.14053 | 2448.779 | 2091.183
5083 | 5521 | 102.6476 | 34.60189 | 2675.282 | 2018.575
5149 | 5593 | 103.7326 | 35.06324 | 2745.62875 | 1785.08875
5212 | 5662 | 105.0347 | 35.5246 | 2842.395 | 2657.595
5278 | 5734 | 106.3368 | 35.98596 | 3020.52125 | 2117.99375
5343 | 5805 | 107.421875 | 36.44732 | 2716.96875 | 2497.5925
5407 | 5874 | 108.5069 | 36.90868 | 2428.372 | 2593.085
5468 | 5940 | 109.809 | 37.37004 | 2663.275 | 2738.502
5536 | 6015 | 110.8941 | 37.83139 | 2310.635 | 3138.09125
5601 | 6083 | 111.9792 | 38.29275 | 2468.121 | 2885.916
5662 | 6149 | 113.28125 | 38.75411 | 2490.809 | 3004.587
5725 | 6218 | 114.3663 | 39.21547 | 2433.92625 | 2494.055
5782 | 6285 | 115.4514 | 39.67683 | 2469.587 | 2766.301
5841 | 6349 | 116.7535 | 40.13819 | 2573.06625 | 2523.165
5909 | 6420 | 117.8385 | 40.59955 | 2711.727 | 2666.801
5970 | 6485 | 119.140625 | 41.0609 | 2761.71875 | 2762.54625
6035 | 6554 | 120.2257 | 41.52226 | 2805.35875 | 2653.786
6099 | 6624 | 121.5278 | 41.98362 | 2528.68375 | 2748.38875
6162 | 6691 | 122.6128 | 42.44498 | 2757.491 | 3004.36375
6226 | 6757 | 123.6979 | 42.90634 | 2645.064 | 2939.195
6288 | 6824 | 125 | 43.3677 | 2521.359 | 2619.702
6358 | 6895 | 126.0851 | 43.82906 | 2613.771 | 2954.8625
6418 | 6957 | 127.1701 | 44.29041 | 2893.216 | 3125.053
6485 | 7029 | 128.4722 | 44.75177 | 2853.49375 | 3005.286
6550 | 7094 | 129.5573 | 45.21313 | 2558.407 | 3060.095
6612 | 7158 | 130.6424 | 45.67449 | 2311.0075 | 3650.45625
6687 | 7231 | 131.9444 | 46.13585 | 2903.85625 | 2913.2475
6745 | 7291 | 133.0295 | 46.59721 | 3095.429 | 2984.4575
6816 | 7361 | 134.1146 | 47.05856 | 2895.97 | 3154.23
6884 | 7428 | 135.4167 | 47.51992 | 2507.3375 | 3147.115
6947 | 7488 | 136.5017 | 47.98128 | 2612.076 | 3046.817
7013 | 7554 | 137.5868 | 48.44264 | 2539.504 | 2828.607
7077 | 7620 | 138.8889 | 48.904 | 2774.792 | 3077.78375
7142 | 7683 | 139.974 | 49.36536 | 2755.545 | 3246.50125
7208 | 7752 | 141.059 | 49.82672 | 2773.18375 | 2855.617
7273 | 7819 | 142.1441 | 50.28807 | 2870.916 | 2993.474
7339 | 7884 | 143.2292 | 50.74943 | 2771.686 | 3350.10875
7406 | 7954 | 144.3142 | 51.21079 | 2868.91875 | 2879.498
7470 | 8019 | 145.3993 | 51.67215 | 2726.591 | 3049.542
7535 | 8086 | 146.484375 | 52.13351 | 2962.596 | 3209.62
7600 | 8152 | 147.7865 | 52.59487 | 2614.126 | 3234.726
7665 | 8217 | 148.8715 | 53.05622 | 2792.921 | 3004.3075
7726 | 8279 | 149.7396 | 53.51758 | 2959.621 | 3234.4625
7789 | 8342 | 150.8247 | 53.97894 | 2853.001 | 3544.334
7850 | 8404 | 151.9097 | 54.4403 | 3134.064 | 3439.1375
7915 | 8472 | 152.9948 | 54.90166 | 2610.251 | 3461.715
7980 | 8536 | 154.0799 | 55.36302 | 2686.185 | 3286.469
8040 | 8598 | 155.1649 | 55.82438 | 2934.714 | 3438.3475
8107 | 8663 | 156.25 | 56.28573 | 2925.494 | 3702.264
8170 | 8726 | 157.1181 | 56.74709 | 2959.471 | 3683.025
8231 | 8790 | 158.203125 | 57.20845 | 2595.81875 | 3059.55
8294 | 8852 | 159.2882 | 57.66981 | 2409.665 | 3853.8175
8357 | 8914 | 160.3733 | 58.13117 | 2392.364 | 3365.175
8421 | 8976 | 161.2413 | 58.59253 | 2690.43375 | 3556.5625
8479 | 9034 | 162.3264 | 59.05388 | 2722.90125 | 3236.52375
8541 | 9094 | 163.1944 | 59.51524 | 2599.774 | 3538.605
8601 | 9154 | 164.2795 | 59.9766 | 2952.36125 | 3699.82875
8661 | 9211 | 165.1476 | 60.43796 | 2768.632 | 3848.9225
8725 | 9272 | 166.2326 | 60.89932 | 2814.464 | 3500.8525
8782 | 9323 | 167.1007 | 61.36068 | 3068.096 | 3572.0675
8842 | 9379 | 167.96875 | 61.82204 | 2719.617 | 3699.12
8904 | 9437 | 169.0538 | 62.28339 | 2636.349 | 3475.175
8963 | 9495 | 169.921875 | 62.74475 | 2437.781 | 3539.539
9022 | 9546 | 170.7899 | 63.20611 | 2632.49 | 4160.196
9077 | 9595 | 171.658 | 63.66747 | 2611.495 | 3829.51125
9140 | 9648 | 172.7431 | 64.12883 | 2341.27 | 3467.437
9197 | 9701 | 173.6111 | 64.59019 | 2638.076 | 3508.319
9252 | 9747 | 174.4792 | 65.05154 | 2687.297 | 3316.92
9311 | 9804 | 175.5642 | 65.5129 | 2488.516 | 3613.884
9357 | 9854 | 176.4323 | 65.97426 | 2430.149 | 3260.041
9413 | 9907 | 177.3003 | 66.43562 | 2043.821 | 3659.357
9468 | 9959 | 178.1684 | 66.89698 | 2519.489 | 3923.231
9523 | 10011 | 179.2535 | 67.35834 | 2336.069 | 3350.314
9581 | 10067 | 180.1215 | 67.8197 | 2299.649 | 3416.5025
9637 | 10118 | 180.9896 | 68.28105 | 2508.076 | 3489.11
9692 | 10170 | 182.0747 | 68.74241 | 2540.75 | 3762.21
9747 | 10220 | 182.9427 | 69.20377 | 2214.334 | 3462.176
9801 | 10269 | 184.0278 | 69.66513 | 2371.89 | 3180.4675
9862 | 10323 | 184.8958 | 70.12649 | 2418.379 | 3267.92875
9915 | 10375 | 185.7639 | 70.58785 | 2183.107 | 3221.25625
9973 | 10427 | 186.849 | 71.04921 | 1901.955 | 3416.04625
10030 | 10479 | 187.717 | 71.51056 | 1642.705 | 3396.689
10093 | 10537 | 188.5851 | 71.97192 | 2033.955 | 3207.37375
10145 | 10586 | 189.453125 | 72.43328 | 2083.225 | 3217.015
10203 | 10640 | 190.3212 | 72.89464 | 1813.397 | 3145.3675
10262 | 10691 | 191.1892 | 73.356 | 1674.73 | 2786.613
10318 | 10745 | 192.2743 | 73.81736 | 1612.566 | 3052.475
10377 | 10801 | 193.1424 | 74.27871 | 1386.131 | 3205.59
10419 | 10849 | 193.7934 | 74.74007 | 1686.674 | 3189.23875
10475 | 10902 | 194.6615 | 75.20143 | 1716.526 | 2947.428
10529 | 10954 | 195.5295 | 75.66279 | 1492.20125 | 3158.345
10579 | 11004 | 196.3976 | 76.12415 | 1065.545 | 3182.574
10631 | 11054 | 197.4826 | 76.58551 | 1110.65 | 2686.413
10681 | 11102 | 198.3507 | 77.04687 | 864.9162 | 2782.545
10732 | 11152 | 199.21875 | 77.50822 | 661.0612 | 2580.5925
10785 | 11202 | 200.0868 | 77.96958 | 452.6088 | 2443.44
10839 | 11252 | 200.9549 | 78.43094 | 328.6625 | 2415.398
10893 | 11303 | 201.8229 | 78.8923 | 651.4237 | 2294.57625
10947 | 11354 | 202.691 | 79.35366 | 96.26875 | 2385.067
11000 | 11402 | 203.559 | 79.81502 | 244.2412 | 1878.654
11054 | 11453 | 204.4271 | 80.27637 | -108.3988 | 1820.41
11112 | 11509 | 205.2951 | 80.73773 | -61.21 | 1981.871
11166 | 11557 | 206.1632 | 81.19909 | -495.9737 | 1579.51875
11220 | 11609 | 207.03125 | 81.66045 | -106.8625 | 1630.43
11276 | 11663 | 207.8993 | 82.12181 | -363.7675 | 1188.575
11331 | 11711 | 208.7674 | 82.58317 | -685.0637 | 1117.075
11385 | 11762 | 209.6354 | 83.04453 | -603.4188 | 805.9587
11440 | 11811 | 210.5035 | 83.50588 | -1009.613 | 267.6375
11498 | 11865 | 211.3715 | 83.96724 | -1003.979 | -802.71
11546 | 11907 | 212.2396 | 84.4286 | -1336.458 | -924.7213
11597 | 11959 | 213.1076 | 84.88996 | -1129.61875 | -1212.422
11649 | 12011 | 213.9757 | 85.35132 | -1582.32 | -1485.432
11706 | 12065 | 214.6267 | 85.81268 | -1703.041 | -1551.73
11762 | 12117 | 215.4948 | 86.27403 | -2158.019 | -2188.907
11816 | 12165 | 216.1458 | 86.73539 | -2432.044 | -2032.24125
11873 | 12220 | 217.0139 | 87.19675 | -2402.606 | -2581.511
11925 | 12261 | 217.8819 | 87.65811 | -2653.638 | -2757.995
11981 | 12303 | 218.75 | 88.11947 | -2404.15 | -3049.883
12033 | 12334 | 219.401 | 88.58083 | -2636.006 | -3033.381
12087 | 12379 | 220.2691 | 89.04219 | -3082.153 | -3367.23
12142 | 12426 | 221.1372 | 89.50354 | -2836.00125 | -3527.029
12195 | 12470 | 222.0052 | 89.9649 | -3407.715 | -3901.85625
12250 | 12518 | 222.8733 | 90.42626 | -3606.429 | -4301.58125
12297 | 12559 | 223.5243 | 90.88762 | -3536.809 | -4642.45625
12354 | 12606 | 224.3924 | 91.34898 | -3885.455 | -4731.71375
12411 | 12654 | 225.2604 | 91.81034 | -3875.21125 | -4669.035
12462 | 12699 | 225.9115 | 92.27169 | -3935.71 | -5128.593
12517 | 12749 | 226.7795 | 92.73305 | -4465.446 | -4912.06375
12569 | 12795 | 227.6476 | 93.19441 | -4609.859 | -4908.235
12622 | 12843 | 228.2986 | 93.65577 | -4866.763 | -5572.94625
12671 | 12888 | 229.1667 | 94.11713 | -5087.756 | -5759.915
12724 | 12933 | 230.0347 | 94.57849 | -5217.6 | -6634.68125
12778 | 12980 | 230.6858 | 95.03985 | -4916.8425 | -6594.9375
12833 | 13028 | 231.3368 | 95.5012 | -5255.603 | -6331.468
12885 | 13075 | 231.9878 | 95.96256 | -5215.47375 | -6270.83
12941 | 13123 | 232.2049 | 96.42392 | -5755.24875 | -6928.155
12993 | 13167 | 232.6389 | 96.88528 | -5932.72 | -6852.829
13051 | 13212 | 232.2049 | 97.34664 | -5709.03375 | -6807.309
13104 | 13255 | 232.8559 | 97.808 | -5771.65875 | -6991.58125
13154 | 13295 | 233.5069 | 98.26936 | -5390.8625 | -7569.8875
13194 | 13323 | 234.158 | 98.73071 | -6481.395 | -7736.0775
13216 | 13344 | 234.809 | 99.19207 | -7273.5125 | -8056.5275
13220 | 13367 | 235.4601 | 99.65343 | -7374.1025 | -8259.52625
13204 | 13359 | 236.328125 | 100.1148 | -7521.08125 | -8800.581
13244 | 13396 | 236.9792 | 100.5761 | -7694.431 | -9254.32875
13290 | 13436 | 235.8941 | 101.0375 | -8011.37625 | -9131.1375
13334 | 13476 | 234.809 | 101.4989 | -8371.0925 | -9577.985
13379 | 13517 | 234.592 | 101.9602 | -8264.78875 | -9841.37625
13425 | 13561 | 233.941 | 102.4216 | -8552.6825 | -9960.525
13474 | 13608 | 21.26736 | 102.8829 | -8942.055 | -10333.10125
13522 | 13651 |  | 103.3443 | -8861.83125 | -10694.50125
|  |  | 103.8057 | -9443.36625 | -10585.53
|  |  | 104.267 | -9694.59875 | -10637.115
|  |  | 104.7284 | -9456.785 | -11008.83375
|  |  | 105.1897 | -10107.72375 | -11732.18875
|  |  | 105.6511 | -10137.84875 | -12027.35375
|  |  | 106.1124 | -10407.2 | -12617.87
|  |  | 106.5738 | -10812.75875 | -12887.42125
|  |  | 107.0352 | -11127.84375 | -12677.9975
|  |  | 107.4965 | -11133.175 | -13353.09375
|  |  | 107.9579 | -11411.21 | -13340.5275
|  |  | 108.4192 | -11428.45 | -13649.64875
|  |  | 108.8806 | -11971.57625 | -14455.09375
|  |  | 109.342 | -12179.3575 | -14617.1725
|  |  | 109.8033 | -12650.62 | -14672.28125
|  |  | 110.2647 | -12957.61375 | -14937.66125
|  |  | 110.726 | -13312.9025 | -15328.7425
|  |  | 111.1874 | -13323.175 | -15590.0275
|  |  | 111.6488 | -13792.19875 | -15931.4375
|  |  | 112.1101 | -14022.8725 | -16659.20125
|  |  | 112.5715 | -14103.62125 | -16886.49375
|  |  | 113.0328 | -14176.59375 | -17058.42375
|  |  | 113.4942 | -14627.3625 | -17453.745
|  |  | 113.9555 | -15087.2725 | -17633.77125
|  |  | 114.4169 | -15537.51875 | -17853.6375
|  |  | 114.8783 | -15645.735 | -18297.62125
|  |  | 115.3396 | -16012.07625 | -18892.54125
|  |  | 115.801 | -16141.68875 | -19153.80125
|  |  | 116.2623 | -16633.32 | -19832.065
|  |  | 116.7237 | -16562.445 | -19867.0875
|  |  | 117.1851 | -16793.3425 | -20133.6
|  |  | 117.6464 | -17679.76 | -20983.875
|  |  | 118.1078 | -18119.25625 | -21398.08
|  |  | 118.5691 | -17782.1475 | -21622.855
|  |  | 119.0305 | -18034.3675 | -21421.87
|  |  | 119.4918 | -18316.1275 | -22150.94125
|  |  | 119.9532 | -19157.87875 | -22625.0875
|  |  | 120.4146 | -18963.78375 | -23153.26875
|  |  | 120.8759 | -19244.70375 | -24020.7625
|  |  | 121.3373 | -19725.6125 | -24118.55375
|  |  | 121.7986 | -20182.3925 | -24204.52125
|  |  | 122.26 | -20233.01375 | -24968.34
|  |  | 122.7214 | -20532.35375 | -25525.74125
|  |  | 123.1827 | -21278.98125 | -26278.805
|  |  | 123.6441 | -21631 | -26648.68875
|  |  | 124.1054 | -22304.12125 | -27299.14125
|  |  | 124.5668 | -22200.385 | -26740.9875
|  |  | 125.0281 | -22973.32625 | -27332.30375
|  |  | 125.4895 | -23545.28875 | -28064.765
|  |  | 125.9509 | -23692.9375 | -28892.38
|  |  | 126.4122 | -24292.18125 | -29555.39875
|  |  | 126.8736 | -24648.4925 | -30003.9225
|  |  | 127.3349 | -24569.66 | -30482.01875
|  |  | 127.7963 | -25465.4475 | -30700.5225
|  |  | 128.2577 | -25905.7675 | -31817.85125
|  |  | 128.719 | -26270.89375 | -31741.385
|  |  | 129.1804 | -26521.6025 | -32059.68125
|  |  | 129.6417 | -27436.205 | -33001.9675
|  |  | 130.1031 | -27662.975 | -33792.9275
|  |  | 130.5644 | -28213.98625 | -34879.35125
|  |  | 131.0258 | -28600.46 | -35451.85375
|  |  | 131.4872 | -29188.5725 | -35658.75
|  |  | 131.9485 | -29213.4975 | -35862.1175
|  |  | 132.4099 | -30249.8375 | -36395.0975
|  |  | 132.8712 | -30569.7575 | -36798.3375
|  |  | 133.3326 | -30765.98375 | -37782.90875
|  |  | 133.794 | -31683.52125 | -38053.685
|  |  | 134.2553 | -32267.29375 | -38528.93375
|  |  | 134.7167 | -32679.5625 | -38962.8375
|  |  | 135.178 | -33132.005 | -39431.40375
|  |  | 135.6394 | -33707.70625 | -40143.7725
|  |  | 136.1007 | -34416.9075 | -40724.53125
|  |  | 136.5621 | -34803.24625 | -40973.97875
|  |  | 137.0235 | -35320.6975 | -41267.7975
|  |  | 137.4848 | -35631.265 | -41998.2075
|  |  | 137.9462 | -36317.42375 | -43216.22
|  |  | 138.4075 | -36651.62375 | -43164.9925
|  |  | 138.8689 | -37222.98 | -43554.10375
|  |  | 139.3303 | -37562.9075 | -44254.63375
|  |  | 139.7916 | -38052.72375 | -45075.92375
|  |  | 140.253 | -38682.90375 | -45425.7025
|  |  | 140.7143 | -39324.3425 | -45840.59875
|  |  | 141.1757 | -39457.5 | -46362.32
|  |  | 141.6371 | -40068.86 | -47337.95
|  |  | 142.0984 | -40869.75 | -47655.2675
|  |  | 142.5598 | -40818.0925 | -48372.00375
|  |  | 143.0211 | -41405.56875 | -48880.7025
|  |  | 143.4825 | -41970.435 | -49393.0225
|  |  | 143.9438 | -42620.15375 | -50453.53125
|  |  | 144.4052 | -42923.80875 | -50294.7875
|  |  | 144.8666 | -43688.8025 | -50385.775
|  |  | 145.3279 | -44014.27625 | -51323.70125
|  |  | 145.7893 | -44174.165 | -51795.36875
|  |  | 146.2506 | -45045.63625 | -52742.22875
|  |  | 146.712 | -45348.175 | -53569.6375
|  |  | 147.1734 | -45693.6 | -53627.95375
|  |  | 147.6347 | -46125.2025 | -54394.5775
|  |  | 148.0961 | -46899.8225 | -54965.62625
|  |  | 148.5574 | -47366.32375 | -55415.65
|  |  | 149.0188 | -47841.45875 | -55900.585
|  |  | 149.4801 | -48232.8525 | -55957.595
|  |  | 149.9415 | -48439.06875 | -56505.0775
|  |  | 150.4029 | -49557.41375 | -57003.77
|  |  | 150.8642 | -49711.965 | -57593.165
|  |  | 151.3256 | -50008.005 | -58932.9925
|  |  | 151.7869 | -51115.3925 | -58866.37125
|  |  | 152.2483 | -51533.05625 | -59440.16625
|  |  | 152.7097 | -52071.02 | -59976.2375
|  |  | 153.171 | -52278.5725 | -60916.265
|  |  | 153.6324 | -53235.87875 | -61384.0075
|  |  | 154.0937 | -53618.85625 | -61686.0275
|  |  | 154.5551 | -53931.64 | -62511.23625
|  |  | 155.0164 | -54427.90125 | -62824.43375
|  |  | 155.4778 | -54759.27125 | -63181.855
|  |  | 155.9392 | -55316.78625 | -63778.06
|  |  | 156.4005 | -55875.75375 | -64403.8675
|  |  | 156.8619 | -56921.1525 | -65168.74
|  |  | 157.3232 | -57490.43875 | -65353.6175
|  |  | 157.7846 | -57650.1375 | -66370.105
|  |  | 158.246 | -58233.885 | -67012.16125
|  |  | 158.7073 | -59008.43875 | -67513.68125
|  |  | 159.1687 | -59503.745 | -68108.39875
|  |  | 159.63 | -59961.60125 | -68085.45
|  |  | 160.0914 | -60206.9025 | -68495.045
|  |  | 160.5527 | -61383.4375 | -69426.54625
|  |  | 161.0141 | -61998.34 | -69764.23375
|  |  | 161.4755 | -62851.3625 | -70546.16875
|  |  | 161.9368 | -63548.0125 | -71359.45625
|  |  | 162.3982 | -63597.10875 | -72527.84375
|  |  | 162.8595 | -64143.47125 | -72881.9475
|  |  | 163.3209 | -65226.01125 | -73333.2675
|  |  | 163.7823 | -65452.5575 | -73758.6825
|  |  | 164.2436 | -65948.27 | -73903.65
|  |  | 164.705 | -66579.75625 | -75355.76
|  |  | 165.1663 | -67662.11 | -75425.13125
|  |  | 165.6277 | -68298.21125 | -76188.6
|  |  | 166.0891 | -68934.98 | -76691.4475
|  |  | 166.5504 | -69304.295 | -76809.04
|  |  | 167.0118 | -69648.3025 | -77473.38125
|  |  | 167.4731 | -70448.21 | -78179.75625
|  |  | 167.9345 | -70994.93125 | -78898.84125
|  |  | 168.3958 | -72020.56125 | -79497.76875
|  |  | 168.8572 | -72769.25875 | -80145.31875
|  |  | 169.3186 | -73601.66625 | -80823.3875
|  |  | 169.7799 | -74662.5175 | -80873.96625
|  |  | 170.2413 | -75620.11875 | -81259.3725
|  |  | 170.7026 | -76016.75375 | -81782.055
|  |  | 171.164 | -77043.35375 | -83155.12
|  |  | 171.6254 | -77461.37625 | -83940.1925
|  |  | 172.0867 | -78317.45 | -84603.42625
|  |  | 172.5481 | -79181.865 | -85169.6475
|  |  | 173.0094 | -80230.3025 | -85631.29375
|  |  | 173.4708 | -80706.795 | -85952.24375
|  |  | 173.9321 | -81074.745 | -87211.37875
|  |  | 174.3935 | -81864.3575 | -87174.16875
|  |  | 174.8549 | -82484.92125 | -87906.16625
|  |  | 175.3162 | -83271.02125 | -88892.29875
|  |  | 175.7776 | -83818.2525 | -90036.3925
|  |  | 176.2389 | -84295.03125 | -90692.05
|  |  | 176.7003 | -85418.86 | -91086.9275
|  |  | 177.1617 | -85970.58 | -91918.7825
|  |  | 177.623 | -86630.4675 | -92073.89
|  |  | 178.0844 | -86980.57375 | -92746.93
|  |  | 178.5457 | -87725.88875 | -93518.04875
|  |  | 179.0071 | -88541.0375 | -94204.60125
|  |  | 179.4684 | -88989.33 | -94859.94375
|  |  | 179.9298 | -89621.8925 | -95419.97
|  |  | 180.3912 | -90860.2725 | -96391.8825
|  |  | 180.8525 | -91308.46625 | -97031.08
|  |  | 181.3139 | -91997.33625 | -98161.01875
|  |  | 181.7752 | -92549.1675 | -98469.00625
|  |  | 182.2366 | -93362.49625 | -99182.0125
|  |  | 182.698 | -94133.5225 | -99797.785
|  |  | 183.1593 | -94552.425 | -100655.4
|  |  | 183.6207 | -95168.44 | -101043.1
|  |  | 184.082 | -96291.82 | -102148.4
|  |  | 184.5434 | -96856.79625 | -102611.7425
|  |  | 185.0047 | -97498.7975 | -103433.405
|  |  | 185.4661 | -98435.0475 | -104162.2225
|  |  | 185.9275 | -98910.645 | -106061.1
|  |  | 186.3888 | -99556.19875 | -107462.2
|  |  | 186.8502 | -100314.72 | -108031.9925
|  |  | 187.3115 | -101219.7 | -108521.265
|  |  | 187.7729 | -101852.8 | -109129.675
|  |  | 188.2343 | -102567.9025 | -110080.1
|  |  | 188.6956 | -103298.52 | -110907.595
|  |  | 189.157 | -104018.6 | -111659.2
|  |  | 189.6183 | -104708.04 | -112952.3
|  |  | 190.0797 | -105713.67 | -113578.9
|  |  | 190.541 | -106224.08 | -114075.4025
|  |  | 191.0024 | -106904.8 | -114749.49
|  |  | 191.4638 | -107689.2125 | -115751.9
|  |  | 191.9251 | -108501.0525 | -116569.375
|  |  | 192.3865 | -109251.4775 | -117347.325
|  |  | 192.8478 | -110148.0775 | -118529.6
|  |  | 193.3092 | -110987.61 | -118970.14
|  |  | 193.7706 | -112129.3075 | -119957.7
|  |  | 194.2319 | -112671.9 | -120862.7
|  |  | 194.6933 | -113314.43 | -121501.1
|  |  | 195.1546 | -113911.23 | -122542.5
|  |  | 195.616 | -114771.1975 | -123267.9025
|  |  | 196.0774 | -115350.8 | -124077.3175
|  |  | 196.5387 | -116753.115 | -124804.2
|  |  | 197.0001 | -117065.2 | -125909.1025
|  |  | 197.4614 | -118009.7 | -126706.2
|  |  | 197.9228 | -118673.615 | -127245.4525
|  |  | 198.3841 | -119489.5 | -127697.315
|  |  | 198.8455 | -120198.9 | -128754.71
|  |  | 199.3069 | -121020.9 | -129482.4
|  |  | 199.7682 | -121869.8725 | -130413.8775
|  |  | 200.2296 | -123021.5 | -131128.5875
|  |  | 200.6909 | -123271.915 | -131854.87
|  |  | 201.1523 | -124032.1175 | -132409.945
|  |  | 201.6137 | -124991.8175 | -133749.9
|  |  | 202.075 | -126069.7 | -134119.7525
|  |  | 202.5364 | -126626.6 | -134968.0975
|  |  | 202.9977 | -127401.7 | -135863.405
|  |  | 203.4591 | -128184.935 | -136541.635
|  |  | 203.9204 | -128457.52 | -137267.7
|  |  | 204.3818 | -129285.7 | -138076.205
|  |  | 204.8432 | -130231.3475 | -138544.1
|  |  | 205.3045 | -131137.4 | -139339.5325
|  |  | 205.7659 | -132027.1975 | -139816
|  |  | 206.2272 | -132957.8 | -140915.6
|  |  | 206.6886 | -133670.6 | -141836.6625
|  |  | 207.15 | -134517.2525 | -142921.61
|  |  | 207.6113 | -135175.8 | -142876.49
|  |  | 208.0727 | -136086.045 | -143590.1
|  |  | 208.534 | -136850.1 | -144435.2025
|  |  | 208.9954 | -137660.7 | -144590.25
|  |  | 209.4567 | -138581.5 | -145747.1
|  |  | 209.9181 | -139428.4 | -146638.105
|  |  | 210.3795 | -140058.4 | -147028.6175
|  |  | 210.8408 | -140915.7825 | -147971.2175
|  |  | 211.3022 | -141677.7 | -148737.4075
|  |  | 211.7635 | -142045.7 | -149208
|  |  | 212.2249 | -143065.7 | -150117.905
|  |  | 212.6863 | -143706.2 | -150554.9
|  |  | 213.1476 | -144436.1 | -151083.09
|  |  | 213.609 | -145439.2575 | -152439.62
|  |  | 214.0703 | -146337.1725 | -153194.845
|  |  | 214.5317 | -146784.07 | -153641
|  |  | 214.993 | -147486.185 | -154420.43
|  |  | 215.4544 | -148503.4825 | -155547.6
|  |  | 215.9158 | -148991.2325 | -156006.695
|  |  | 216.3771 | -149690 | -156382.2
|  |  | 216.8385 | -150660.85 | -157322.7975
|  |  | 217.2998 | -151470.3 | -157771.1775
|  |  | 217.7612 | -152529.525 | -158843.47
|  |  | 218.2226 | -152869.4675 | -159394.9
|  |  | 218.6839 | -153716.7 | -160014.6
|  |  | 219.1453 | -154418.4 | -160630.9775
|  |  | 219.6066 | -155231 | -161803.63
|  |  | 220.068 | -155984.7 | -162270.8
|  |  | 220.5294 | -157019.8 | -163970.965
|  |  | 220.9907 | -157653.61 | -165256.6625
|  |  | 221.4521 | -159122.3575 | -166197.5
|  |  | 221.9134 | -161813.7 | -169347.3375
|  |  | 222.3748 | -164107.4 | -178226.75
|  |  | 222.8361 | -165512.4725 | -182603.8475
|  |  | 223.2975 | -166527 | -183853.4
|  |  | 223.7589 | -167804.0425 | -185080.7
|  |  | 224.2202 | -168571.0775 | -186061.9
|  |  | 224.6816 | -169284.8 | -187679.7
|  |  | 225.1429 | -170126.1 | -188517.3
|  |  | 225.6043 | -171192.1125 | -189245.9
|  |  | 226.0657 | -172462.2 | -190315.9
|  |  | 226.527 | -173023.42 | -190932.7
|  |  | 226.9884 | -174020.0975 | -191528.9
|  |  | 227.4497 | -174902.1 | -192325.555
|  |  | 227.9111 | -175395.305 | -192742.4825
|  |  | 228.3724 | -176273.825 | -193742.1
|  |  | 228.8338 | -176560.325 | -194977.4
|  |  | 229.2952 | -177621.3 | -195351
|  |  | 229.7565 | -178584.4 | -196658.5
|  |  | 230.2179 | -179233.3 | -197184.1275
|  |  | 230.6792 | -179672.4 | -197774.3
|  |  | 231.1406 | -181929.4 | -199807.4075
|  |  | 231.602 | -186540.4 | -201868.9
|  |  | 232.0633 | -187757.2175 | -202992.715
|  |  | 232.5247 | -189150.0825 | -204151.01
|  |  | 232.986 | -189749.3 | -205157.7
|  |  | 233.4474 | -191058.3475 | -205851.6
|  |  | 233.9087 | -191576.7125 | -206738.1
|  |  | 234.3701 | -192659.5 | -207440.2
|  |  | 234.8315 | -193801.1775 | -208393.03
|  |  | 235.2928 | -171633.2525 | -305561.2
|  |  | 235.7542 | -133548.5 | -423424.305
|  |  | 236.2155 | -131701.4 | -421643.1
|  |  | 236.6769 | -130525.4175 | -421564.8575
|  |  | 237.1383 | -129980.11 | -421734.1
|  |  | 237.5996 | -130142.1 | -420684.3475
|  |  | 238.061 | -131155.895 | -420678.5
|  |  | 238.5223 | -137552.35 | -427416.0725
|  |  | 238.9837 | -136849.5 | -426705.8
|  |  | 239.445 | -133081.1775 | -422872.2
|  |  | 239.9064 | -132170.485 | -422514.4275
|  |  | 240.3678 | -130969.8 | -421597.5
|  |  | 240.8291 | -130335.9 | -421094.9
|  |  | 241.2905 | -130106.08 | -420782.7475
|  |  | 241.7518 | -129344.78 | -419279.095
|  |  | 242.2132 | -129451.49 | -419856.5025
|  |  | 242.6746 | -129037.7425 | -419773.6525
|  |  | 243.1359 | -129032.3 | -419393.5
|  |  | 243.5973 | -129579.9 | -419791.065
|  |  | 244.0586 | -131205.3 | -421693.195
|  |  | 244.52 | -136587.49 | -427185
|  |  | 244.9813 | -135572.2 | -426375.7725
|  |  | 245.4427 | -135881.7 | -426645.3